## Source
grouploc | lab_no | eval_code | pr_number | pr_customer | spb_number | unit_id | unit_no | serial_no | branch | name | address | componentid | component | model | orig_visc | oil_type | sampl_dt1 | receive_ut | recv_dt1 | rpt_dt1 | oil_matrix | hrs_km_oh | hrs_km_oc | hrs_km_tot | visc_cst | cst_code | visc_40 | visc_40_code | visc_sae | sae_code | t_a_n | tan_code | t_b_n | tbn_code | silver | ag_code | silicon | si_code | magnesium | mg_code | sodium | na_code | calcium | ca_code | zinc | zn_code | nickel | ni_code | iron | fe_code | copper | cu_code | aluminium | al_code | chromium | cr_code | tin | sn_code | lead | pb_code | dilution | dilut_code | dir_trans | trans_code | oxidation | oxid_code | nitration | nitr_code | water | wtr_code | glycol | gly_code | sox | sox_code | matrix | molybdenum | molybdenum_code | boron | boron_code | potassium | potassium_code | barium | barium_code | iso4406 | iso4406_code | pqindex | pqindex_code | colourcode | phosphor | sulphur | recomm1 | recomm2 | follow_up | oil_change | 4um | 4um_code | 6um | 6um_code | 15um | 15um_code | seq_i | seq_i_code | seq_ii | seq_ii_code | seq_iii | seq_iii_code | karlfischer | customer_id | updatedate | visco_40_min_caution | visco_40_max_caution | visco_40_min_critical | visco_40_max_critical | visco_100_min_caution | visco_100_max_caution | visco_100_min_critical | visco_100_max_critical | tbn_caution | tbn_critical | tan_caution | tan_critical | soot_caution | soot_critical | oxidation_caution | oxidation_critical | nitration_caution | nitration_critical | sulfation_caution | sulfation_critical | dilution_caution | dilution_critical | glycol_caution | glycol_critical | water_caution | water_critical | natrium_caution | natrium_critical | silicon_caution | silicon_critical | iron_caution | iron_critical | cooper_caution | cooper_critical | al_caution | al_critical | cr_caution | cr_critical | ni_caution | ni_critical | sn_caution | sn_critical | pb_caution | pb_critical | createdAt
UT | B23138115 | N |  |  | E/1295/SPB/SVC/VIII/2023 | 45442 | H57053 | J30199 | SAMARINDA | PT.ANTAREJA MAHADA MAKMUR - MHU | LOAKULU | 2019345 | ENGINE | HD785-7 | 40 | SHELL 15W-40 | 2023-08-11 | 2023-08-12 | 2023-08-12 08:00 | 2023-08-15 | GEN DSO 15W-40 |  | 241 | 24987 | 13.5 | [7 empty] | 9.62 |  |  |  | 4 |  | 102 |  | 38 |  | 3604 |  | 1174 |  | 0 |  | 3 |  | 0 |  | 2 |  | 0 |  | 0 |  | 3 |  | 0 |  | 5.72 |  | 6.3 |  | 15.51 |  | 0 |  | 0 |  | 12.21 |  | HDE46 | [10 empty] | 1 |  |  |  |  | Hasil analisa NORMAL. | Resampling 250 jam berikutnya. |  | Yes | [13 empty] | 500730 | 2023-07-26 20:34 | 90.3 | 121.22 | 82.65 | 132.24 | 12.5 | 16.3 | 11.25 | 17.93 | 6.05 | 4.4 |  |  | 31 | 65 | 30 | 50 | 30 | 50 | 30 | 50 | 2 | 3 | 2 | 3 | 0.1 | 0.2 | 50 | 100 | 20 | 40 | 100 | 200 | 25 | 70 | 8 | 16 | 10 | 25 |  |  |  |  | 40 | 120 | 2023-07-27 17:01
UT | B23128597 | N |  |  | E/1204/SPB/SVC/VII/2023(AMM) | 45442 | H57053 | J30199 | SAMARINDA | PT.ANTAREJA MAHADA MAKMUR - MHU | LOAKULU | 2019345 | ENGINE | HD785-7 | 40 | SHELL 15W-40 | 2023-07-28 | 2023-07-29 | 2023-07-29 14:04 | 2023-08-01 | GEN DSO 15W-40 |  | 251 | 24746 | 13.31 | [7 empty] | 9.83 |  |  |  | 1 |  | 839 |  | 1 |  | 1908 |  | 1285 |  | 0 |  | 3 |  | 1 |  | 2 |  | 1 |  | 0 |  | 2 |  | 0 |  | 8.58 |  | 5.4 |  | 13.2 |  | 0 |  | 0 |  | 0.66 |  | HDE46 | [10 empty] | 1 |  |  |  |  | Hasil analisa NORMAL. | Resampling 250 jam untuk monitoring. |  | Yes | [13 empty] | 500730 | 2023-07-07 19:54 | 90.3 | 121.22 | 82.65 | 132.24 | 12.5 | 16.3 | 11.25 | 17.93 | 6.05 | 4.4 |  |  | 31 | 65 | 30 | 50 | 30 | 50 | 30 | 50 | 2 | 3 | 2 | 3 | 0.1 | 0.2 | 50 | 100 | 20 | 40 | 100 | 200 | 25 | 70 | 8 | 16 | 10 | 25 |  |  |  |  | 40 | 120 | 2023-07-08 17:00
UT | B23118946 | N |  |  | E/1132/SPB/SVC/VII/2023(AMM) | 45442 | H57053 | J30199 | SAMARINDA | PT.ANTAREJA MAHADA MAKMUR - MHU | LOAKULU | 2019345 | ENGINE | HD785-7 | 40 | SHELL 15W-40 | 2023-07-13 | 2023-07-14 | 2023-07-14 14:29 | 2023-07-17 | GEN DSO 15W-40 |  | 259 | 24495 | 13.46 | [7 empty] | 9.6 |  |  |  | 5 |  | 7 |  | 2 |  | 3157 |  | 1116 |  | 0 |  | 4 |  | 0 |  | 3 |  | 0 |  | 0 |  | 1 |  | 0 |  | 8 |  | 5 |  | 6 |  | 0 |  | 0 |  | 7 |  | HDE46 | [10 empty] | 1 |  |  |  |  | Hasil analisa NORMAL. | Resampling 250 jam untuk monitoring. |  | Yes | [13 empty] | 500730 | 2023-06-21 17:26 | 90.3 | 121.22 | 82.65 | 132.24 | 12.5 | 16.3 | 11.25 | 17.93 | 6.05 | 4.4 |  |  | 31 | 65 | 30 | 50 | 30 | 50 | 30 | 50 | 2 | 3 | 2 | 3 | 0.1 | 0.2 | 50 | 100 | 20 | 40 | 100 | 200 | 25 | 70 | 8 | 16 | 10 | 25 |  |  |  |  | 40 | 120 | 2023-06-28 16:52
UT | B23106802 | N |  |  | E/1017/SPB/SVC/VI/2023 (AMM) | 45442 | H57053 | J30199 | SAMARINDA | PT.ANTAREJA MAHADA MAKMUR - MHU | LOAKULU | 2019345 | ENGINE | HD785-7 | 40 | SHELL 15W-40 | 2023-06-25 | 2023-06-26 | 2023-06-26 14:36 | 2023-06-28 | GEN DSO 15W-40 |  | 253 | 24236 | 13.38 | [7 empty] | 9.56 |  |  |  | 3 |  | 6 |  | 2 |  | 3742 |  | 1146 |  | 4 |  | 2 |  | 1 |  | 2 |  | 0 |  | 3 |  | 1 |  | 0 |  | 7.48 |  | 5.1 |  | 5.94 |  | 0 |  | 0 |  | 5.61 |  | HDE46 | [10 empty] | 1 |  |  |  |  | Hasil analisa NORMAL. | Resampling 250 jam berikutnya. |  | Yes | [13 empty] | 500730 | 2023-05-05 17:25 | 90.3 | 121.22 | 82.65 | 132.24 | 12.5 | 16.3 | 11.25 | 17.93 | 6.05 | 4.4 |  |  | 31 | 65 | 30 | 50 | 30 | 50 | 30 | 50 | 2 | 3 | 2 | 3 | 0.1 | 0.2 | 50 | 100 | 20 | 40 | 100 | 200 | 25 | 70 | 8 | 16 | 10 | 25 |  |  |  |  | 40 | 120 | 2023-06-28 17:17
UT | B23094037 | N |  |  | E/0930/SPB/SVC/VI/2023 (amm) | 45442 | H57053 | J30199 | SAMARINDA | PT.ANTAREJA MAHADA MAKMUR - MHU | LOAKULU | 2019345 | ENGINE | HD785-7 | 40 | SHELL 15W-40 | 2023-06-07 | 2023-06-08 | 2023-06-08 14:18 | 2023-06-10 | GEN DSO 15W-40 |  | 249 | 23983 | 13.63 | [7 empty] | 9.68 |  |  |  | 5 |  | 8 |  | 1 |  | 3720 |  | 1137 |  | 0 |  | 4 |  | 0 |  | 2 |  | 0 |  | 0 |  | 1 |  | 0 |  | 4.84 |  | 7.92 |  | 6.6 |  | 0 |  | 0 |  | 3.9 |  | HDE46 | [10 empty] | 1 |  |  |  |  | Hasil analisa NORMAL. | Resampling 250 jam berikutnya. |  | Yes | [13 empty] | 500730 |  | 90.3 | 121.22 | 82.65 | 132.24 | 12.5 | 16.3 | 11.25 | 17.93 | 6.05 | 4.4 |  |  | 31 | 65 | 30 | 50 | 30 | 50 | 30 | 50 | 2 | 3 | 2 | 3 | 0.1 | 0.2 | 50 | 100 | 20 | 40 | 100 | 200 | 25 | 70 | 8 | 16 | 10 | 25 |  |  |  |  | 40 | 120

## Index Formula
Masukkan Code Unit | : | H57053
Pilih Komponen | : | ENGINE
[24 empty] | CELL | SOURCE | Kolom | Pengisian
Code AMM | : | H57053 |  | N2 | [15 empty] | Follow-Up |  |  |  | Q11 | B | Masukan Code Unit | Tulis Code Unit yang ingin ditampilkan
Code PPA | : | HD78155 | [21 empty] | Q12 | R | Pilih Komponen | Pilih komponen yang ingin ditampilkan
Model Unit | : | HD785-7 | [17 empty] | No Lab | B2 | Oil Type | Q2 | Q13 | T
SN Unit | : | J30199 | [17 empty] | Date Sample | R2 | HM Oil | X2 | Q14 | U | Code AMM | Code Unit AMM berdasarkan SN Unit
|  | H57053ENGINE45087 |  |  | H57053ENGINE45105 |  |  | H57053ENGINE45124 |  |  | H57053ENGINE45139 |  |  | H57053ENGINE45153 | [5 empty] | Date Report | U2 | HM Unit | Y2 | Q15 | X | Code PPA | Code Unit PPA berdasarkan SN Unit
Lab. Number | B6 | B23124223 | B23124223 | B5 | B23124223 | B23124223 | B4 | B23124223 | B23124223 | B3 | B23124223 | B23124223 | B2 | B23124223 | B23124223 | C2 |  |  |  | Analisa | CN2 |  |  | Q16 | Y | Model Unit | Model Unit berdasarkan SN Unit
Sampling Date | R6 |  |  | R5 |  |  | R4 |  |  | R3 |  |  | R2 | [10 empty] | Q17 | Q | SN Unit | SN Unit berdasarkan Code unit yang ingin ditampilkan
Received Date | T6 |  |  | T5 |  |  | T4 |  |  | T3 |  |  | T2 | [10 empty] | Q18 | CQ
Report Date | U6 |  |  | U5 |  |  | U4 |  |  | U3 |  |  | U2 | [6 empty] | Rekomendasi (1) | CO2 |  |  | R19 | C | Lab. Number | Lab number terupdate, berdasarkan code unit & komponen & report date
Hours on Oil | X6 |  |  | X5 |  |  | X4 |  |  | X3 |  |  | X2 | [10 empty] | T19 | V | Sampling Date | Tanggal pengambilan sample, berdasarkan Lab. Number
Hours on Unit | Y6 |  |  | Y5 |  |  | Y4 |  |  | Y3 |  |  | Y2 | [10 empty] | R22 | AB | Received Date | Tanggal sample tiba di lab, berdasarkan Lab. Number
Lube Oil Name | Q6 |  |  | Q5 |  |  | Q4 |  |  | Q3 |  |  | Q2 | [6 empty] | Rekomendasi (2) | - |  |  | R23 | Z | Report Date | Tanggal report terupdate, berdasarkan SN Unit & Komponen
Oil Change | CQ6 |  |  | CQ5 |  |  | CQ4 |  |  | CQ3 |  |  | CQ2 |  |  | Oil Matrix | [7 empty] | R24 | AF | Hours on Oil | Umur pemakaian oli, berdasarkan Lab. Number
Status |  | C6 |  |  | C5 |  |  | C4 |  |  | C3 |  |  | C2 |  | V2 | [7 empty] | R25 | AH | Hours on Unit | HM Unit, berdasarkan Lab. Number
[24 empty] | R27 | AN | Lube Oil Name | Oli yang dipakai, berdasarkan Lab. Number
Physical Test | [15 empty] | Attention |  | Urgent |  | History Follow-Up | [5 empty] | Oil Change | Status penggantian oli, berdasarkan Lab. Number
Visc@40C |  | AB6 |  |  | AB5 |  |  | AB4 |  |  | AB3 |  |  | AB2 |  | DG2 | DH2 | DI2 | DJ2 | [6 empty] | Status | Hasil analisa lab (N, B, C, D), berdasarkan Lab. Number
Visc@100C |  | Z6 |  |  | Z5 |  |  | Z4 |  |  | Z3 |  |  | Z2 |  | DK2 | DL2 | DM2 | DN2 | No Lab | B3 | FU Date | -
T A N |  | AF6 |  |  | AF5 |  |  | AF4 |  |  | AF3 |  |  | AF2 | [5 empty] | Date Sample | R3 | HM Unit | - |  |  | Oil Matrix | Matrikx oli yang dipakai, berdasarkan Lab. Number
T B N |  | AH6 |  |  | AH5 |  |  | AH4 |  |  | AH3 |  |  | AH2 |  | DO2 |  | DP2 |  | Date Report | U3
Metal Additive | [19 empty] | Analisa | CN3
Magnesium (Mg) |  | AN6 |  |  | AN5 |  |  | AN4 |  |  | AN3 |  |  | AN2
Calcium (Ca) |  | AR6 |  |  | AR5 |  |  | AR4 |  |  | AR3 |  |  | AR2
Zinc (Zn) |  | AT6 |  |  | AT5 |  |  | AT4 |  |  | AT3 |  |  | AT2 | [5 empty] | Rekomendasi (1) | CO3
Molybdenum (Mo)
Boron (B)
Phosphor (P) | [19 empty] | Rekomendasi (2) | -
Contaminant
Natrium (Na) |  | AP6 |  |  | AP5 |  |  | AP4 |  |  | AP3 |  |  | AP2 |  | EG2 |  | EH2
Silicon (Si) |  | AL6 |  |  | AL5 |  |  | AL4 |  |  | AL3 |  |  | AL2 |  | EI2 |  | EJ2 |  | Action | -
Fuel Dilution |  | BJ6 |  |  | BJ5 |  |  | BJ4 |  |  | BJ3 |  |  | BJ2 |  | EA2 |  | EB2
Fame Dilution
Water Content |  | BR6 |  |  | BR5 |  |  | BR4 |  |  | BR3 |  |  | BR2 |  | EE2 |  | EEF2 |  | No Lab | B4 | FU Date | -
Glycol |  | BT6 |  |  | BT5 |  |  | BT4 |  |  | BT3 |  |  | BT2 |  | EC2 |  | ED2 |  | Date Sample | R4 | HM Unit | -
Wear Metal | [19 empty] | Date Report | U4
Iron (Fe) |  | AX6 |  |  | AX5 |  |  | AX4 |  |  | AX3 |  |  | AX2 |  | EK2 |  | EL2 |  | Analisa | CN4
Copper (Cu) |  | AZ6 |  |  | AZ5 |  |  | AZ4 |  |  | AZ3 |  |  | AZ2 |  | EM2 |  | EN2
Alumunium (Al) |  | BB6 |  |  | BB5 |  |  | BB4 |  |  | BB3 |  |  | BB2 |  | EO2 |  | EP2
Chromium (Cr) |  | BD6 |  |  | BD5 |  |  | BD4 |  |  | BD3 |  |  | BD2 |  | EQ2 |  | ER2 |  | Rekomendasi (1) | CO4
Nickel (Ni) |  | AV6 |  |  | AV5 |  |  | AV4 |  |  | AV3 |  |  | AV2 |  | ES2 |  | ET2
Tin (Sn) |  | BF6 |  |  | BF5 |  |  | BF4 |  |  | BF3 |  |  | BF2 |  | EU2 |  | EV2
Lead (Pb) |  | BH6 |  |  | BH5 |  |  | BH4 |  |  | BH3 |  |  | BH2 |  | EW2 |  | EX2 |  | Rekomendasi (2) | -
PQ Index |  | CI6 |  |  | CI5 |  |  | CI4 |  |  | CI3 |  |  | CI2 |  | 24 |  | 32
Color
FTIR | [19 empty] | Action | -
Soot |  | BL6 |  |  | BL5 |  |  | BL4 |  |  | BL3 |  |  | BL2 |  | DS2 |  | DT2
Oxidation |  | BN6 |  |  | BN5 |  |  | BN4 |  |  | BN3 |  |  | BN2 |  | DU2 |  | DV2
Nitration |  | BP6 |  |  | BP5 |  |  | BP4 |  |  | BP3 |  |  | BP2 |  | DW2 |  | DX2 |  | No Lab | B5 | FU Date | -
Sulfation |  | BV6 |  |  | BV5 |  |  | BV4 |  |  | BV3 |  |  | BV2 |  | DY2 |  | DZ2 |  | Date Sample | R5 | HM Unit | -
Cleanliness | [19 empty] | Date Report | U5
4 um | [19 empty] | Analisa | CN5
6 um
15 um
ISO CODE | [19 empty] | Rekomendasi (1) | CO5
Foaming Characteristic
Seq I
Seq II | [19 empty] | Rekomendasi (2) | -
Seq III
[20 empty] | Action | -
[20 empty] | No Lab | B6 | FU Date | -
[20 empty] | Date Sample | R6 | HM Unit | -
[20 empty] | Date Report | U6
[20 empty] | Analisa | CN6
[20 empty] | Rekomendasi (1) | CO6
[20 empty] | Rekomendasi (2) | -
[20 empty] | Action | -

## Template Value
Masukkan Code Unit | : | H57053 | [11 empty] | J30199 | Format Nama : | PAP [Code Unit]_[Component]_[Date Report]_[Status] | Ukuran Kertas : | A3 dengan border 0.5mm disemua sisi nya
Pilih Komponen | : | ENGINE | [11 empty] | -
H57053ENGINE
Code AMM | : | H57053 | ENGINE | [11 empty] | Follow-Up
Code PPA | : | HD78155
Model Unit | : | HD785-7 | [12 empty] | No Lab | B23138115 | Oil Type | SHELL 15W-40
SN Unit | : | J30199 | [12 empty] | Date Sample | 2023-08-11 | HM Oil | 241
|  | H57053ENGINE45087 |  | H57053ENGINE45105 |  | H57053ENGINE45124 |  | H57053ENGINE45139 |  | H57053ENGINE45153 |  |  |  |  | Date Report | 2023-08-15 | HM Unit | 24987
Lab. Number | B23094037 |  | B23106802 |  | B23118946 |  | B23128597 |  | B23138115 |  | Normal |  |  |  | Analisa | Hasil analisa NORMAL.
Sampling Date | 2023-06-07 |  | 2023-06-25 |  | 2023-07-13 |  | 2023-07-28 |  | 2023-08-11
Received Date | 2023-06-08 14:18 |  | 2023-06-26 14:36 |  | 2023-07-14 14:29 |  | 2023-07-29 14:04 |  | 2023-08-12 08:00
Report Date |  | 2023-06-10 |  | 2023-06-28 |  | 2023-07-17 |  | 2023-08-01 |  | 2023-08-15 |  |  |  |  | Rekomendasi (1) | Resampling 250 jam berikutnya.
Hours on Oil | 249 |  | 253 |  | 259 |  | 251 |  | 241
Hours on Unit | 23983 |  | 24236 |  | 24495 |  | 24746 |  | 24987
Lube Oil Name | SHELL 15W-40 |  | SHELL 15W-40 |  | SHELL 15W-40 |  | SHELL 15W-40 |  | SHELL 15W-40 | [5 empty] | Rekomendasi (2) | -
Oil Change | Yes |  | Yes |  | Yes |  | Yes |  | Yes |  | Oil Matrix
Status |  | N |  | N |  | N |  | N |  | N | GEN DSO 15W-40
Physical Test | [10 empty] | Attention |  | Urgent |  | History Follow-Up
Visc@40C | [10 empty] | 80 | 120 | 72 | 132
Visc@100C |  | 13.63 |  | 13.38 |  | 13.46 |  | 13.31 |  | 13.5 | 12.5 | 16.3 | 11.25 | 17.93 | No Lab | B23128597 | FU Date | -
T A N | [14 empty] | Date Sample | 2023-07-28 | HM Unit | -
T B N |  | 9.68 |  | 9.56 |  | 9.6 |  | 9.83 |  | 9.62 | 6.05 |  | 4.4 |  | Date Report | 2023-08-01
Metal Additive | [14 empty] | Analisa | Hasil analisa NORMAL.
Magnesium (Mg) |  | 8 |  | 6 |  | 7 |  | 839 |  | 102
Calcium (Ca) |  | 3720 |  | 3742 |  | 3157 |  | 1908 |  | 3604
Zinc (Zn) |  | 1137 |  | 1146 |  | 1116 |  | 1285 |  | 1174 |  |  |  |  | Rekomendasi (1) | Resampling 250 jam untuk monitoring.
Molybdenum (Mo)
Boron (B)
Phosphor (P) | [14 empty] | Rekomendasi (2) | -
Contaminant
Natrium (Na) |  | 1 |  | 2 |  | 2 |  | 1 |  | 38 | 35 |  | 50
Silicon (Si) |  | 5 |  | 3 |  | 5 |  | 1 |  | 4 | 30 |  | 45 |  | Action | -
Fuel Dilution |  | 0 |  | 0 |  | 0 |  | 0 |  | 0 | 2 |  | 3
Fame Dilution
Water Content |  | 0 |  | 0 |  | 0 |  | 0 |  | 0 | 0.1 |  | 0.2 |  | No Lab | B23118946 | FU Date | -
Glycol |  | 0 |  | 0 |  | 0 |  | 0 |  | 0 | 2 |  | 3 |  | Date Sample | 2023-07-13 | HM Unit | -
Wear Metal | [14 empty] | Date Report | 2023-07-17
Iron (Fe) |  | 4 |  | 2 |  | 4 |  | 3 |  | 3 | 50 |  | 80 |  | Analisa | Hasil analisa NORMAL.
Copper (Cu) |  | 0 |  | 1 |  | 0 |  | 1 |  | 0 | 20 |  | 30
Alumunium (Al) |  | 2 |  | 2 |  | 3 |  | 2 |  | 2 | 18 |  | 25
Chromium (Cr) |  | 0 |  | 0 |  | 0 |  | 1 |  | 0 | 10 |  | 15 |  | Rekomendasi (1) | Resampling 250 jam untuk monitoring.
Nickel (Ni) |  | 0 |  | 4 |  | 0 |  | 0 |  | 0 | 5 |  | 10
Tin (Sn) |  | 0 |  | 3 |  | 0 |  | 0 |  | 0 | 10 |  | 20
Lead (Pb) |  | 1 |  | 1 |  | 1 |  | 2 |  | 3 | 15 |  | 25 |  | Rekomendasi (2) | -
PQ Index |  | 1 |  | 1 |  | 1 |  | 1 |  | 1 | 24 |  | 32
Color
FTIR | [14 empty] | Action | -
Soot |  | 4.84 |  | 7.48 |  | 8 |  | 8.58 |  | 5.72 | 31 |  | 65
Oxidation |  | 7.92 |  | 5.1 |  | 5 |  | 5.4 |  | 6.3 | 20 |  | 40
Nitration |  | 6.6 |  | 5.94 |  | 6 |  | 13.2 |  | 15.51 | 20 |  | 40 |  | No Lab | B23106802 | FU Date | -
Sulfation |  | 3.9 |  | 5.61 |  | 7 |  | 0.66 |  | 12.21 | 20 |  | 40 |  | Date Sample | 2023-06-25 | HM Unit | -
Cleanliness | [14 empty] | Date Report | 2023-06-28
4 um | [14 empty] | Analisa | Hasil analisa NORMAL.
6 um
15 um
ISO CODE | [14 empty] | Rekomendasi (1) | Resampling 250 jam berikutnya.
Foaming Characteristic
Seq I
Seq II | [14 empty] | Rekomendasi (2) | -
Seq III
[15 empty] | Action | -
[15 empty] | No Lab | B23094037 | FU Date | -
[15 empty] | Date Sample | 2023-06-07 | HM Unit | -
[15 empty] | Date Report | 2023-06-10
[15 empty] | Analisa | Hasil analisa NORMAL.
[15 empty] | Rekomendasi (1) | Resampling 250 jam berikutnya.
[15 empty] | Rekomendasi (2) | -
[15 empty] | Action | -